## RESULT_TL_Li_prediction_280_new
Li | Ni | Co | Mn | sin_temp | sin_t | m_temp | cut_off | c_rate | Dis_cap
1.67 | 0.202 | 0.037 | 0.091 | 622.54 | 22.41 | 44.15 | 4.89 | 0.82 | 283
1.065 | 0.133 | 0.277 | 0.525 | 779.65 | 17.89 | 38.93 | 4.58 | 0.5 | 273
1.375 | 0.457 | 0.074 | 0.094 | 712.29 | 16.23 | 48.98 | 5.07 | 0.6 | 267
1.329 | 0.264 | 0.074 | 0.333 | 588.53 | 24 | 39.11 | 4.9 | 0.47 | 279
1.695 | 0.086 | 0.212 | 0.007 | 556.36 | 19.05 | 37.6 | 4.79 | 0.71 | 294
1.35 | 0.34 | 0.147 | 0.163 | 741.34 | 9.75 | 42.96 | 4.8 | 0.29 | 288
1.409 | 0.093 | 0.066 | 0.432 | 899.54 | 14.91 | 41.44 | 5.06 | 0.27 | 286
1.216 | 0.159 | 0.048 | 0.577 | 668.21 | 19.66 | 53.06 | 4.77 | 0.09 | 294
1.334 | 0.212 | 0.358 | 0.096 | 751.81 | 24.1 | 47.32 | 5 | 0.57 | 280
1.14 | 0.441 | 0.349 | 0.07 | 705.08 | 11.45 | 29.99 | 4.68 | 0.21 | 282
1.008 | 0.126 | 0.232 | 0.634 | 794.08 | 18.42 | 30.39 | 4.6 | 0.3 | 271
1.139 | 0.346 | 0.26 | 0.255 | 680.9 | 21.27 | 34.2 | 4.74 | 0.56 | 271
1.035 | 0.321 | 0.074 | 0.57 | 626.71 | 12.58 | 48.61 | 4.8 | 0.29 | 280
1.611 | 0.121 | 0.194 | 0.074 | 624.07 | 17.71 | 53.45 | 4.72 | 0.6 | 277
1.013 | 0.35 | 0.265 | 0.372 | 582.61 | 10.9 | 31.36 | 4.87 | 0.7 | 272
1.371 | 0.2 | 0.157 | 0.272 | 667.75 | 13.9 | 34.08 | 4.69 | 0.3 | 279
1.593 | 0.142 | 0.201 | 0.064 | 858.13 | 17.28 | 34.68 | 5.08 | 0.65 | 268
1.055 | 0.38 | 0.319 | 0.246 | 784.37 | 8.9 | 33.74 | 4.86 | 0.54 | 278
1.332 | 0.087 | 0.348 | 0.233 | 558.9 | 23.76 | 37.95 | 4.75 | 1.06 | 282
1.233 | 0.02 | 0.17 | 0.577 | 752.34 | 24.08 | 41.7 | 4.87 | 0.88 | 274
1.057 | 0.529 | 0.294 | 0.12 | 591.11 | 24.07 | 46.99 | 4.98 | 0.17 | 276
1.463 | 0.294 | 0.105 | 0.138 | 807.71 | 22.61 | 41.86 | 5.05 | 0.08 | 282
1.281 | 0.027 | 0.345 | 0.347 | 567.45 | 15.43 | 36.6 | 4.95 | 0.38 | 290
1.55 | 0.183 | 0.163 | 0.104 | 612.93 | 18.81 | 28.14 | 5.06 | 0.44 | 268
1.115 | 0.186 | 0.25 | 0.449 | 622.54 | 16.16 | 52.32 | 4.65 | 0.71 | 293