## RESULT_TL_Li_prediction_290_new
Li | Ni | Co | Mn | sin_temp | sin_t | m_temp | cut_off | c_rate | Dis_cap
1.448 | 0.015 | 0.11 | 0.427 | 717.41 | 20.52 | 47.07 | 4.98 | 0.14 | 304
1.67 | 0.202 | 0.037 | 0.091 | 622.54 | 22.41 | 44.15 | 4.89 | 0.82 | 283
1.329 | 0.264 | 0.074 | 0.333 | 588.53 | 24 | 39.11 | 4.9 | 0.47 | 279
1.237 | 0.069 | 0.385 | 0.309 | 655.57 | 24.43 | 54.41 | 4.8 | 1.08 | 300
1.343 | 0.245 | 0.381 | 0.031 | 574.54 | 14.3 | 37.74 | 5.05 | 0.95 | 302
1.571 | 0.16 | 0.159 | 0.11 | 829.79 | 14.9 | 42.6 | 5.09 | 0.29 | 300
1.695 | 0.086 | 0.212 | 0.007 | 556.36 | 19.05 | 37.6 | 4.79 | 0.71 | 294
1.35 | 0.34 | 0.147 | 0.163 | 741.34 | 9.75 | 42.96 | 4.8 | 0.29 | 288
1.409 | 0.093 | 0.066 | 0.432 | 899.54 | 14.91 | 41.44 | 5.06 | 0.27 | 286
1.216 | 0.159 | 0.048 | 0.577 | 668.21 | 19.66 | 53.06 | 4.77 | 0.09 | 294
1.666 | 0.045 | 0.068 | 0.221 | 831.59 | 20.44 | 41.88 | 4.99 | 0.15 | 295
1.272 | 0.238 | 0.13 | 0.36 | 757.15 | 15.79 | 54.94 | 4.87 | 0.7 | 301
1.334 | 0.212 | 0.358 | 0.096 | 751.81 | 24.1 | 47.32 | 5 | 0.57 | 280
1.14 | 0.441 | 0.349 | 0.07 | 705.08 | 11.45 | 29.99 | 4.68 | 0.21 | 282
1.676 | 0.248 | 0.074 | 0.002 | 567.33 | 20.37 | 46.48 | 5.03 | 0.79 | 302
1.035 | 0.321 | 0.074 | 0.57 | 626.71 | 12.58 | 48.61 | 4.8 | 0.29 | 280
1.26 | 0.054 | 0.063 | 0.623 | 618.55 | 18.52 | 57.23 | 5.1 | 0.71 | 301
1.611 | 0.121 | 0.194 | 0.074 | 624.07 | 17.71 | 53.45 | 4.72 | 0.6 | 277
1.371 | 0.2 | 0.157 | 0.272 | 667.75 | 13.9 | 34.08 | 4.69 | 0.3 | 279
1.429 | 0.375 | 0.091 | 0.105 | 730.27 | 10.6 | 58.82 | 5 | 0.4 | 296
1.382 | 0.397 | 0.19 | 0.031 | 691.17 | 14.54 | 56.98 | 4.92 | 0.21 | 300
1.055 | 0.38 | 0.319 | 0.246 | 784.37 | 8.9 | 33.74 | 4.86 | 0.54 | 278
1.093 | 0.169 | 0.343 | 0.395 | 560.65 | 9.9 | 26.98 | 4.65 | 0.21 | 299
1.332 | 0.087 | 0.348 | 0.233 | 558.9 | 23.76 | 37.95 | 4.75 | 1.06 | 282
1.057 | 0.529 | 0.294 | 0.12 | 591.11 | 24.07 | 46.99 | 4.98 | 0.17 | 276