## RESULT_TL_Li_prediction_300_new
Li | Ni | Co | Mn | sin_temp | sin_t | m_temp | cut_off | c_rate | Dis_cap
1.448 | 0.015 | 0.11 | 0.427 | 717.41 | 20.52 | 47.07 | 4.98 | 0.14 | 304
1.237 | 0.069 | 0.385 | 0.309 | 655.57 | 24.43 | 54.41 | 4.8 | 1.08 | 300
1.343 | 0.245 | 0.381 | 0.031 | 574.54 | 14.3 | 37.74 | 5.05 | 0.95 | 302
1.465 | 0.051 | 0.39 | 0.094 | 600.76 | 16.94 | 40.29 | 5.09 | 0.63 | 307
1.079 | 0.097 | 0.184 | 0.64 | 742.95 | 11.17 | 49.46 | 4.87 | 0.65 | 308
1.571 | 0.16 | 0.159 | 0.11 | 829.79 | 14.9 | 42.6 | 5.09 | 0.29 | 300
1.695 | 0.086 | 0.212 | 0.007 | 556.36 | 19.05 | 37.6 | 4.79 | 0.71 | 294
1.35 | 0.34 | 0.147 | 0.163 | 741.34 | 9.75 | 42.96 | 4.8 | 0.29 | 288
1.409 | 0.093 | 0.066 | 0.432 | 899.54 | 14.91 | 41.44 | 5.06 | 0.27 | 286
1.216 | 0.159 | 0.048 | 0.577 | 668.21 | 19.66 | 53.06 | 4.77 | 0.09 | 294
1.666 | 0.045 | 0.068 | 0.221 | 831.59 | 20.44 | 41.88 | 4.99 | 0.15 | 295
1.272 | 0.238 | 0.13 | 0.36 | 757.15 | 15.79 | 54.94 | 4.87 | 0.7 | 301
1.366 | 0.252 | 0.166 | 0.216 | 661.15 | 17.99 | 50.34 | 5.03 | 1.02 | 306
1.128 | 0.24 | 0.385 | 0.247 | 753.87 | 14.56 | 54.03 | 4.88 | 0.73 | 313
1.676 | 0.248 | 0.074 | 0.002 | 567.33 | 20.37 | 46.48 | 5.03 | 0.79 | 302
1.26 | 0.054 | 0.063 | 0.623 | 618.55 | 18.52 | 57.23 | 5.1 | 0.71 | 301
1.429 | 0.375 | 0.091 | 0.105 | 730.27 | 10.6 | 58.82 | 5 | 0.4 | 296
1.382 | 0.397 | 0.19 | 0.031 | 691.17 | 14.54 | 56.98 | 4.92 | 0.21 | 300
1.093 | 0.169 | 0.343 | 0.395 | 560.65 | 9.9 | 26.98 | 4.65 | 0.21 | 299
1.47 | 0.052 | 0.205 | 0.273 | 695.84 | 13.4 | 44.2 | 5.04 | 1 | 311
1.25 | 0.211 | 0.264 | 0.275 | 735.71 | 19.02 | 43.7 | 5 | 0.12 | 313
1.167 | 0.073 | 0.323 | 0.437 | 796.96 | 17.93 | 35.6 | 4.82 | 0.3 | 297
1.033 | 0.011 | 0.352 | 0.604 | 817.78 | 10.7 | 53.12 | 4.98 | 0.08 | 302
1.229 | 0.349 | 0.329 | 0.093 | 820.95 | 9.67 | 48.47 | 4.91 | 0.14 | 301
1.281 | 0.027 | 0.345 | 0.347 | 567.45 | 15.43 | 36.6 | 4.95 | 0.38 | 290