## RESULT_TL_Li_prediction_340_new
Li | Ni | Co | Mn | sin_temp | sin_t | m_temp | cut_off | c_rate | Dis_cap
1.502 | 0.122 | 0.254 | 0.122 | 747.99 | 16.31 | 56.21 | 4.93 | 0.15 | [[325.]]
1.38 | 0.152 | 0.301 | 0.167 | 693.33 | 14.07 | 51.23 | 4.95 | 0.4 | [[339.]]
1.33 | 0.323 | 0.266 | 0.081 | 713.81 | 12.21 | 50.19 | 4.96 | 0.14 | [[326.]]
1.059 | 0.087 | 0.374 | 0.48 | 665.61 | 16.43 | 59.74 | 4.85 | 0.3 | [[324.]]
1.179 | 0.054 | 0.329 | 0.438 | 726.6 | 11.58 | 55.61 | 5.01 | 0.71 | [[332.]]
1.127 | 0.111 | 0.345 | 0.417 | 691.64 | 16.34 | 49.18 | 4.71 | 0.07 | [[334.]]
1.439 | 0.074 | 0.33 | 0.157 | 627.11 | 13.04 | 40.46 | 4.92 | 0.2 | [[329.]]
1.029 | 0.17 | 0.237 | 0.564 | 589.89 | 13.2 | 37.21 | 4.73 | 0.05 | [[329.]]
1.487 | 0.258 | 0.171 | 0.084 | 653.33 | 15.45 | 55.89 | 5.08 | 0.44 | [[325.]]
1.275 | 0.214 | 0.192 | 0.319 | 622.4 | 9.91 | 55.24 | 4.83 | 0.35 | [[339.]]
1.463 | 0.223 | 0.166 | 0.148 | 668.11 | 10.93 | 57.45 | 5.06 | 0.83 | [[329.]]
1.258 | 0.159 | 0.206 | 0.377 | 782.32 | 10.1 | 42.3 | 4.83 | 0.58 | [[326.]]
1.332 | 0.004 | 0.103 | 0.561 | 733.66 | 8.91 | 59.13 | 4.91 | 0.85 | [[324.]]
1.604 | 0.14 | 0.22 | 0.036 | 620.1 | 13.54 | 52.81 | 4.97 | 0.34 | [[336.]]
1.226 | 0.013 | 0.268 | 0.493 | 777.01 | 10.35 | 53.14 | 4.76 | 0.11 | [[334.]]
1.46 | 0.224 | 0.163 | 0.153 | 563.93 | 9.53 | 57.04 | 5.05 | 0.53 | [[339.]]
1.25 | 0.249 | 0.141 | 0.36 | 793.82 | 10.62 | 55.67 | 4.95 | 0.32 | [[324.]]
1.535 | 0.056 | 0.226 | 0.183 | 711.36 | 8.85 | 46.12 | 4.98 | 0.05 | [[341.]]
1.47 | 0.008 | 0.383 | 0.139 | 745.17 | 8.49 | 59.98 | 4.81 | 0.12 | [[336.]]
1.055 | 0.221 | 0.226 | 0.498 | 582.61 | 12.46 | 56.92 | 4.94 | 0.22 | [[338.]]
1.336 | 0.096 | 0.368 | 0.2 | 581.59 | 8.95 | 42.37 | 4.97 | 0.59 | [[327.]]
1.332 | 0.231 | 0.249 | 0.188 | 746.56 | 11.44 | 40.52 | 4.85 | 0.2 | [[327.]]
1.232 | 0.262 | 0.367 | 0.139 | 615.91 | 11.25 | 41.69 | 4.98 | 0.83 | [[323.]]
1.304 | 0.216 | 0.321 | 0.159 | 655.36 | 13.79 | 57.61 | 4.88 | 0.12 | [[345.]]
1.143 | 0.068 | 0.266 | 0.523 | 559.46 | 14.37 | 44.01 | 4.78 | 0.24 | [[336.]]

## analysis_Ni
280 | 290 | 300 | 310 | 340 |  | 280 | 290 | 300 | 310 | 340
0.202 | 0.015 | 0.015 | 0.015 | 0.122 | 0 | 0 | 0 | 0 | 0 | 0
0.133 | 0.202 | 0.069 | 0.122 | 0.152 | 0.05 | 2 | 2 | 4 | 3 | 3
0.457 | 0.264 | 0.245 | 0.069 | 0.323 | 0.1 | 3 | 5 | 8 | 7 | 6
0.264 | 0.069 | 0.051 | 0.245 | 0.087 | 0.15 | 4 | 1 | 0 | 3 | 3
0.086 | 0.245 | 0.097 | 0.051 | 0.054 | 0.2 | 4 | 4 | 3 | 2 | 3
0.34 | 0.16 | 0.16 | 0.097 | 0.111 | 0.25 | 2 | 5 | 5 | 5 | 7
0.093 | 0.086 | 0.086 | 0.16 | 0.074 | 0.3 | 2 | 1 | 1 | 1 | 2
0.159 | 0.34 | 0.34 | 0.045 | 0.17 | 0.35 | 4 | 2 | 2 | 1 | 1
0.212 | 0.093 | 0.093 | 0.238 | 0.258 | 0.4 | 1 | 3 | 2 | 3 | 0
0.441 | 0.159 | 0.159 | 0.252 | 0.214 | 0.45 | 1 | 1 | 0 | 0 | 0
0.126 | 0.045 | 0.045 | 0.24 | 0.223 | 0.5 | 1 | 0 | 0 | 0 | 0
0.346 | 0.238 | 0.238 | 0.121 | 0.159 | 0.55 | 1 | 1 | 0 | 0 | 0
0.321 | 0.212 | 0.252 | 0.248 | 0.004 | 0.6 | 0 | 0 | 0 | 0 | 0
0.121 | 0.441 | 0.24 | 0.054 | 0.14 | 0.65 | 0 | 0 | 0 | 0 | 0
0.35 | 0.248 | 0.248 | 0.375 | 0.013
0.2 | 0.321 | 0.054 | 0.397 | 0.224
0.142 | 0.054 | 0.375 | 0.169 | 0.249
0.38 | 0.121 | 0.397 | 0.087 | 0.056
0.087 | 0.2 | 0.169 | 0.052 | 0.008
0.02 | 0.375 | 0.052 | 0.136 | 0.221
0.529 | 0.397 | 0.211 | 0.211 | 0.096
0.294 | 0.38 | 0.073 | 0.073 | 0.231
0.027 | 0.169 | 0.011 | 0.011 | 0.262
0.183 | 0.087 | 0.349 | 0.349 | 0.216
0.186 | 0.529 | 0.027 | 0.36 | 0.068

## analysis_Co
280 | 290 | 300 | 310 | 340 |  | 280 | 290 | 300 | 310 | 340
0.037 | 0.11 | 0.11 | 0.11 | 0.254 | 0 | 0 | 0 | 0 | 0 | 0
0.277 | 0.037 | 0.385 | 0.254 | 0.301 | 0.02 | 0 | 0 | 0 | 0 | 0
0.074 | 0.074 | 0.381 | 0.385 | 0.266 | 0.04 | 1 | 1 | 0 | 0 | 0
0.074 | 0.385 | 0.39 | 0.381 | 0.374 | 0.06 | 1 | 1 | 1 | 1 | 0
0.212 | 0.381 | 0.184 | 0.39 | 0.329 | 0.08 | 4 | 6 | 4 | 3 | 0
0.147 | 0.159 | 0.159 | 0.184 | 0.345 | 0.1 | 0 | 1 | 1 | 1 | 0
0.066 | 0.212 | 0.212 | 0.159 | 0.33 | 0.12 | 1 | 1 | 1 | 1 | 1
0.048 | 0.147 | 0.147 | 0.068 | 0.237 | 0.14 | 0 | 1 | 1 | 1 | 0
0.358 | 0.066 | 0.066 | 0.13 | 0.171 | 0.16 | 2 | 3 | 2 | 1 | 1
0.349 | 0.048 | 0.048 | 0.166 | 0.192 | 0.18 | 2 | 0 | 1 | 1 | 3
0.232 | 0.068 | 0.068 | 0.385 | 0.166 | 0.2 | 1 | 2 | 2 | 2 | 1
0.26 | 0.13 | 0.13 | 0.25 | 0.206 | 0.22 | 2 | 1 | 2 | 1 | 2
0.074 | 0.358 | 0.166 | 0.074 | 0.103 | 0.24 | 1 | 0 | 0 | 0 | 3
0.194 | 0.349 | 0.385 | 0.063 | 0.22 | 0.26 | 2 | 0 | 0 | 2 | 2
0.265 | 0.074 | 0.074 | 0.091 | 0.268 | 0.28 | 2 | 0 | 1 | 2 | 3
0.157 | 0.074 | 0.063 | 0.19 | 0.163 | 0.3 | 1 | 1 | 0 | 0 | 0
0.201 | 0.063 | 0.091 | 0.343 | 0.141 | 0.32 | 1 | 1 | 0 | 0 | 1
0.319 | 0.194 | 0.19 | 0.374 | 0.226 | 0.34 | 0 | 0 | 2 | 2 | 3
0.348 | 0.157 | 0.343 | 0.205 | 0.383 | 0.36 | 4 | 4 | 3 | 2 | 1
0.17 | 0.091 | 0.205 | 0.05 | 0.226 | 0.38 | 0 | 0 | 0 | 1 | 3
0.294 | 0.19 | 0.264 | 0.264 | 0.368 | 0.4 | 0 | 2 | 4 | 4 | 1
0.105 | 0.319 | 0.323 | 0.323 | 0.249 | 0.42 | 0 | 0 | 0 | 0 | 0
0.345 | 0.343 | 0.352 | 0.352 | 0.367
0.163 | 0.348 | 0.329 | 0.329 | 0.321
0.25 | 0.294 | 0.345 | 0.264 | 0.266

## analysis_Mn
280 | 290 | 300 | 310 | 340 |  | 280 | 290 | 300 | 310 | 340
0.091 | 0.427 | 0.427 | 0.427 | 0.122 | 0 | 0 | 0 | 0 | 0 | 0
0.525 | 0.091 | 0.309 | 0.122 | 0.167 | 0.05 | 1 | 4 | 4 | 3 | 1
0.094 | 0.333 | 0.031 | 0.309 | 0.081 | 0.1 | 6 | 4 | 2 | 2 | 2
0.333 | 0.309 | 0.094 | 0.031 | 0.48 | 0.15 | 3 | 3 | 2 | 3 | 4
0.007 | 0.031 | 0.64 | 0.094 | 0.438 | 0.2 | 1 | 1 | 1 | 1 | 7
0.163 | 0.11 | 0.11 | 0.64 | 0.417 | 0.25 | 2 | 3 | 3 | 4 | 0
0.432 | 0.007 | 0.007 | 0.11 | 0.157 | 0.3 | 2 | 1 | 2 | 2 | 0
0.577 | 0.163 | 0.163 | 0.221 | 0.564 | 0.35 | 2 | 2 | 2 | 1 | 1
0.096 | 0.432 | 0.432 | 0.36 | 0.084 | 0.4 | 1 | 2 | 2 | 2 | 2
0.07 | 0.577 | 0.577 | 0.216 | 0.319 | 0.45 | 2 | 2 | 3 | 2 | 2
0.634 | 0.221 | 0.221 | 0.247 | 0.148 | 0.5 | 0 | 0 | 0 | 1 | 3
0.255 | 0.36 | 0.36 | 0.186 | 0.377 | 0.55 | 1 | 0 | 0 | 0 | 1
0.57 | 0.096 | 0.216 | 0.002 | 0.561 | 0.6 | 3 | 2 | 1 | 0 | 2
0.074 | 0.07 | 0.247 | 0.623 | 0.036 | 0.65 | 1 | 1 | 3 | 3 | 0
0.372 | 0.002 | 0.002 | 0.105 | 0.493 | 0.7 | 0 | 0 | 0 | 0 | 0
0.272 | 0.57 | 0.623 | 0.031 | 0.153 | 0.75 | 0 | 0 | 0 | 1 | 0
0.064 | 0.623 | 0.105 | 0.395 | 0.36
0.246 | 0.074 | 0.031 | 0.48 | 0.183
0.233 | 0.272 | 0.395 | 0.273 | 0.139
0.577 | 0.105 | 0.273 | 0.714 | 0.498
0.12 | 0.031 | 0.275 | 0.275 | 0.2
0.138 | 0.246 | 0.437 | 0.437 | 0.188
0.347 | 0.395 | 0.604 | 0.604 | 0.139
0.104 | 0.233 | 0.093 | 0.093 | 0.159
0.449 | 0.12 | 0.347 | 0.213 | 0.523
[7 empty] | 0.007 | 0.002 | 0.002 | 0.002 | 0.036
[7 empty] | 0.634 | 0.623 | 0.64 | 0.714 | 0.564

## Sin_temp
280 | 290 | 300 | 310 | 340 |  | 280 | 290 | 300 | 310 | 340
622.54 | 717.41 | 717.41 | 717.41 | 747.99 | 550 | 0 | 0 | 0 | 0 | 0
779.65 | 622.54 | 655.57 | 747.99 | 693.33 | 600 | 6 | 7 | 5 | 4 | 5
712.29 | 588.53 | 574.54 | 655.57 | 713.81 | 650 | 5 | 4 | 2 | 3 | 4
588.53 | 655.57 | 600.76 | 574.54 | 665.61 | 700 | 3 | 4 | 5 | 5 | 6
556.36 | 574.54 | 742.95 | 600.76 | 726.6 | 750 | 3 | 4 | 5 | 5 | 7
741.34 | 829.79 | 829.79 | 742.95 | 691.64 | 800 | 5 | 3 | 3 | 4 | 3
899.54 | 556.36 | 556.36 | 829.79 | 627.11 | 850 | 1 | 2 | 4 | 4 | 0
668.21 | 741.34 | 741.34 | 831.59 | 589.89 | 900 | 2 | 1 | 1 | 0 | 0
751.81 | 899.54 | 899.54 | 757.15 | 653.33 | 950 | 0 | 0 | 0 | 0 | 0
705.08 | 668.21 | 668.21 | 661.15 | 622.4 | 1000 | 0 | 0 | 0 | 0 | 0
794.08 | 831.59 | 831.59 | 753.87 | 668.11 | 1050 | 0 | 0 | 0 | 0 | 0
680.9 | 757.15 | 757.15 | 767.93 | 782.32 | 1100 | 0 | 0 | 0 | 0 | 0
626.71 | 751.81 | 661.15 | 567.33 | 733.66 | 1150 | 0 | 0 | 0 | 0 | 0
624.07 | 705.08 | 753.87 | 618.55 | 620.1 | 1200 | 0 | 0 | 0 | 0 | 0
582.61 | 567.33 | 567.33 | 730.27 | 777.01 | 1250 | 0 | 0 | 0 | 0 | 0
667.75 | 626.71 | 618.55 | 691.17 | 563.93 | 1300 | 0 | 0 | 0 | 0 | 0
858.13 | 618.55 | 730.27 | 560.65 | 793.82
784.37 | 624.07 | 691.17 | 665.61 | 711.36
558.9 | 667.75 | 560.65 | 695.84 | 745.17
752.34 | 730.27 | 695.84 | 647.66 | 582.61
591.11 | 691.17 | 735.71 | 735.71 | 581.59
807.71 | 784.37 | 796.96 | 796.96 | 746.56
567.45 | 560.65 | 817.78 | 817.78 | 615.91
612.93 | 558.9 | 820.95 | 820.95 | 655.36
622.54 | 591.11 | 567.45 | 557.95 | 559.46

## Sin_t
280 | 290 | 300 | 310 | 340 |  | 280 | 290 | 300 | 310 | 340
22.41 | 20.52 | 20.52 | 20.52 | 16.31 | 8 | 0 | 0 | 0 | 0 | 0
17.89 | 22.41 | 24.43 | 16.31 | 14.07 | 9 | 1 | 1 | 0 | 0 | 4
16.23 | 24 | 14.3 | 24.43 | 12.21 | 10 | 1 | 2 | 3 | 3 | 2
24 | 24.43 | 16.94 | 14.3 | 16.43 | 11 | 1 | 1 | 2 | 2 | 4
19.05 | 14.3 | 11.17 | 16.94 | 11.58 | 12 | 1 | 1 | 1 | 1 | 3
9.75 | 14.9 | 14.9 | 11.17 | 16.34 | 13 | 1 | 1 | 0 | 0 | 2
14.91 | 19.05 | 19.05 | 14.9 | 13.04 | 14 | 1 | 1 | 1 | 2 | 4
19.66 | 9.75 | 9.75 | 20.44 | 13.2 | 15 | 1 | 4 | 5 | 5 | 2
24.1 | 14.91 | 14.91 | 15.79 | 15.45 | 16 | 1 | 1 | 2 | 1 | 1
11.45 | 19.66 | 19.66 | 17.99 | 9.91 | 17 | 2 | 0 | 1 | 3 | 3
18.42 | 20.44 | 20.44 | 14.56 | 10.93 | 18 | 3 | 1 | 2 | 2 | 0
21.27 | 15.79 | 15.79 | 13.87 | 10.1 | 19 | 2 | 1 | 1 | 1 | 0
12.58 | 24.1 | 17.99 | 20.37 | 8.91 | 20 | 2 | 2 | 3 | 1 | 0
17.71 | 11.45 | 14.56 | 18.52 | 13.54 | 21 | 0 | 3 | 3 | 3 | 0
10.9 | 20.37 | 20.37 | 10.6 | 10.35 | 22 | 1 | 0 | 0 | 0 | 0
13.9 | 12.58 | 18.52 | 14.54 | 9.53 | 23 | 2 | 1 | 0 | 0 | 0
17.28 | 18.52 | 10.6 | 9.9 | 10.62 | 24 | 2 | 2 | 0 | 0 | 0
8.9 | 17.71 | 14.54 | 16.43 | 8.85 | 25 | 3 | 3 | 1 | 1 | 0
23.76 | 13.9 | 9.9 | 13.4 | 8.49
24.08 | 10.6 | 13.4 | 9.34 | 12.46
24.07 | 14.54 | 19.02 | 19.02 | 8.95
22.61 | 8.9 | 17.93 | 17.93 | 11.44
15.43 | 9.9 | 10.7 | 10.7 | 11.25
18.81 | 23.76 | 9.67 | 9.67 | 13.79
16.16 | 24.07 | 15.43 | 14.53 | 14.37

## m_temp
280 | 290 | 300 | 310 | 340 |  | 280 | 290 | 300 | 310 | 340
44.15 | 47.07 | 47.07 | 47.07 | 56.21 | 20 | 0 | 0 | 0 | 0 | 0
38.93 | 44.15 | 54.41 | 56.21 | 51.23 | 25 | 0 | 0 | 0 | 0 | 0
48.98 | 39.11 | 37.74 | 54.41 | 50.19 | 30 | 2 | 2 | 1 | 1 | 0
39.11 | 54.41 | 40.29 | 37.74 | 59.74 | 35 | 6 | 2 | 0 | 0 | 0
37.6 | 37.74 | 49.46 | 40.29 | 55.61 | 40 | 5 | 4 | 4 | 2 | 1
42.96 | 42.6 | 42.6 | 49.46 | 49.18 | 45 | 5 | 5 | 7 | 5 | 6
41.44 | 37.6 | 37.6 | 42.6 | 40.46 | 50 | 4 | 5 | 4 | 6 | 2
53.06 | 42.96 | 42.96 | 41.88 | 37.21 | 55 | 3 | 4 | 6 | 6 | 4
47.32 | 41.44 | 41.44 | 54.94 | 55.89 | 60 | 0 | 3 | 3 | 5 | 12
29.99 | 53.06 | 53.06 | 50.34 | 55.24
30.39 | 41.88 | 41.88 | 54.03 | 57.45
34.2 | 54.94 | 54.94 | 46.89 | 42.3
48.61 | 47.32 | 50.34 | 46.48 | 59.13
53.45 | 29.99 | 54.03 | 57.23 | 52.81
31.36 | 46.48 | 46.48 | 58.82 | 53.14
34.08 | 48.61 | 57.23 | 56.98 | 57.04
34.68 | 57.23 | 58.82 | 26.98 | 55.67
33.74 | 53.45 | 56.98 | 59.74 | 46.12
37.95 | 34.08 | 26.98 | 44.2 | 59.98
41.7 | 58.82 | 44.2 | 47.63 | 56.92
46.99 | 56.98 | 43.7 | 43.7 | 42.37
41.86 | 33.74 | 35.6 | 35.6 | 40.52
36.6 | 26.98 | 53.12 | 53.12 | 41.69
28.14 | 37.95 | 48.47 | 48.47 | 57.61
52.32 | 46.99 | 36.6 | 51.81 | 44.01

## cutoff
280 | 290 | 300 | 310 | 340 |  | 280 | 290 | 300 | 310 | 340
4.89 | 4.98 | 4.98 | 4.98 | 4.93 | 4 | 0 | 0 | 0 | 0 | 0
4.58 | 4.89 | 4.8 | 4.93 | 4.95 | 4.1 | 0 | 0 | 0 | 0 | 0
5.07 | 4.9 | 5.05 | 4.8 | 4.96 | 4.2 | 0 | 0 | 0 | 0 | 0
4.9 | 4.8 | 5.09 | 5.05 | 4.85 | 4.3 | 0 | 0 | 0 | 0 | 0
4.79 | 5.05 | 4.87 | 5.09 | 5.01 | 4.4 | 0 | 0 | 0 | 0 | 0
4.8 | 5.09 | 5.09 | 4.87 | 4.71 | 4.5 | 0 | 0 | 0 | 0 | 0
5.06 | 4.79 | 4.79 | 5.09 | 4.92 | 4.6 | 2 | 0 | 0 | 0 | 0
4.77 | 4.8 | 4.8 | 4.99 | 4.73 | 4.7 | 3 | 3 | 1 | 1 | 0
5 | 5.06 | 5.06 | 4.87 | 5.08 | 4.8 | 7 | 7 | 4 | 1 | 4
4.68 | 4.77 | 4.77 | 5.03 | 4.83 | 4.9 | 5 | 4 | 4 | 6 | 6
4.6 | 4.99 | 4.99 | 4.88 | 5.06 | 5 | 3 | 6 | 8 | 9 | 11
4.74 | 4.87 | 4.87 | 5.08 | 4.83 | 5.1 | 5 | 5 | 8 | 8 | 4
4.8 | 5 | 5.03 | 5.03 | 4.91
4.72 | 4.68 | 4.88 | 5.1 | 4.97
4.87 | 5.03 | 5.03 | 5 | 4.76
4.69 | 4.8 | 5.1 | 4.92 | 5.05
5.08 | 5.1 | 5 | 4.65 | 4.95
4.86 | 4.72 | 4.92 | 4.85 | 4.98
4.75 | 4.69 | 4.65 | 5.04 | 4.81
4.87 | 5 | 5.04 | 4.86 | 4.94
4.98 | 4.92 | 5 | 5 | 4.97
5.05 | 4.86 | 4.82 | 4.82 | 4.85
4.95 | 4.65 | 4.98 | 4.98 | 4.98
5.06 | 4.75 | 4.91 | 4.91 | 4.88
4.65 | 4.98 | 4.95 | 4.97 | 4.78

## C-rate
280 | 290 | 300 | 310 | 340 |  | 280 | 290 | 300 | 310 | 340
0.82 | 0.14 | 0.14 | 0.14 | 0.15 | 0.05 | 0 | 0 | 0 | 0 | 2
0.5 | 0.82 | 1.08 | 0.15 | 0.4 | 0.1 | 2 | 1 | 2 | 1 | 1
0.6 | 0.47 | 0.95 | 1.08 | 0.14 | 0.15 | 0 | 2 | 4 | 6 | 5
0.47 | 1.08 | 0.63 | 0.95 | 0.3 | 0.2 | 1 | 1 | 0 | 0 | 2
0.71 | 0.95 | 0.65 | 0.63 | 0.71 | 0.25 | 1 | 3 | 2 | 2 | 2
0.29 | 0.29 | 0.29 | 0.65 | 0.07 | 0.3 | 5 | 5 | 4 | 3 | 1
0.27 | 0.71 | 0.71 | 0.29 | 0.2 | 0.35 | 0 | 0 | 0 | 0 | 3
0.09 | 0.29 | 0.29 | 0.15 | 0.05 | 0.4 | 1 | 1 | 2 | 1 | 1
0.57 | 0.27 | 0.27 | 0.7 | 0.44 | 0.45 | 1 | 0 | 0 | 0 | 1
0.21 | 0.09 | 0.09 | 1.02 | 0.35 | 0.5 | 2 | 1 | 0 | 0 | 0
0.3 | 0.15 | 0.15 | 0.73 | 0.83 | 0.55 | 1 | 1 | 0 | 0 | 1
0.56 | 0.7 | 0.7 | 0.73 | 0.58 | 0.6 | 4 | 2 | 0 | 0 | 2
0.29 | 0.57 | 1.02 | 0.79 | 0.85 | 0.65 | 1 | 0 | 2 | 2 | 0
0.6 | 0.21 | 0.73 | 0.71 | 0.34 | 0.7 | 1 | 1 | 1 | 2 | 0
0.7 | 0.79 | 0.79 | 0.4 | 0.11 | 0.75 | 2 | 2 | 3 | 3 | 1
0.3 | 0.29 | 0.71 | 0.21 | 0.53 | 0.8 | 0 | 1 | 1 | 1 | 0
0.65 | 0.71 | 0.4 | 0.21 | 0.32 | 0.85 | 1 | 1 | 0 | 0 | 3
0.54 | 0.6 | 0.21 | 0.3 | 0.05 | 0.9 | 1 | 0 | 0 | 0 | 0
1.06 | 0.3 | 0.21 | 1 | 0.12 | 0.95 | 0 | 1 | 1 | 1 | 0
0.88 | 0.4 | 1 | 0.13 | 0.22 | 1 | 0 | 0 | 1 | 1 | 0
0.17 | 0.21 | 0.12 | 0.12 | 0.59 | 1.05 | 0 | 0 | 1 | 1 | 0
0.08 | 0.54 | 0.3 | 0.3 | 0.2 | 1.1 | 1 | 2 | 1 | 1 | 0
0.38 | 0.21 | 0.08 | 0.08 | 0.83
0.44 | 1.06 | 0.14 | 0.14 | 0.12
0.71 | 0.17 | 0.38 | 0.7 | 0.24

## analysis_Li
280 | 290 | 300 | 310 | 340 |  | 280 | 290 | 300 | 310 | 340
1.67 | 1.448 | 1.448 | 1.448 | 1.502 | 1 | 0 | 0 | 0 | 0 | 0
1.065 | 1.67 | 1.237 | 1.502 | 1.38 | 1.1 | 6 | 4 | 3 | 5 | 3
1.375 | 1.329 | 1.343 | 1.237 | 1.33 | 1.2 | 3 | 1 | 2 | 3 | 3
1.329 | 1.237 | 1.465 | 1.343 | 1.059 | 1.3 | 3 | 4 | 7 | 5 | 5
1.695 | 1.343 | 1.079 | 1.465 | 1.179 | 1.4 | 6 | 7 | 4 | 3 | 6
1.35 | 1.571 | 1.571 | 1.079 | 1.127 | 1.5 | 2 | 3 | 5 | 5 | 5
1.409 | 1.695 | 1.695 | 1.571 | 1.439 | 1.6 | 2 | 1 | 1 | 2 | 2
1.216 | 1.35 | 1.35 | 1.666 | 1.029 | 1.7 | 3 | 5 | 3 | 2 | 1
1.334 | 1.409 | 1.409 | 1.272 | 1.487 | 1.8 | 0 | 0 | 0 | 0 | 0
1.14 | 1.216 | 1.216 | 1.366 | 1.275
1.008 | 1.666 | 1.666 | 1.128 | 1.463
1.139 | 1.272 | 1.272 | 1.443 | 1.258
1.035 | 1.334 | 1.366 | 1.676 | 1.332
1.611 | 1.14 | 1.128 | 1.26 | 1.604
1.013 | 1.676 | 1.676 | 1.429 | 1.226
1.371 | 1.035 | 1.26 | 1.382 | 1.46
1.593 | 1.26 | 1.429 | 1.093 | 1.25
1.055 | 1.611 | 1.382 | 1.059 | 1.535
1.332 | 1.371 | 1.093 | 1.47 | 1.47
1.233 | 1.429 | 1.47 | 1.1 | 1.055
1.057 | 1.382 | 1.25 | 1.25 | 1.336
1.463 | 1.055 | 1.167 | 1.167 | 1.332
1.281 | 1.093 | 1.033 | 1.033 | 1.232
1.55 | 1.332 | 1.229 | 1.229 | 1.304
1.115 | 1.057 | 1.281 | 1.163 | 1.143