## Sheet1
Exp_pred_Y
261.37952
| Li | Ni | Co | Mn | sin_temp | sin_t | cut_off | m_temp | c_rate | Dis_cap
| Li | Ni | Co | Mn | sin_temp | sin_t | cut_off | m_temp | c_rate | Prediction | Experiment | MAPE
| 1.15 | 0.17 | 0.17 | 0.51 | 800 | 10 | 4.8 | 25 | 0.1 | 261.37952 | 283 | 7.639746