## impute_Li_NCM_MICE
Li | Ni | Co | Mn | sin_temp | sin_t | cut_off | m_temp | c_rate | Dis_cap
1.31 | 0.02 | 0.02 | 0.65 | 900 | 10 | 4.8 | 20 | 0.05 | 184 | 22 | 25 | 1
1.27 | 0.05 | 0.05 | 0.63 | 900 | 10 | 4.8 | 25 | 0.05 | 195 | 325 | 50 | 0
1.2 | 0.1 | 0.1 | 0.6 | 900 | 10 | 4.8 | 25 | 0.05 | 268 |  | 75 | 2
1.11 | 0.17 | 0.17 | 0.55 | 900 | 10 | 4.8 | 25 | 0.05 | 249 |  | 100 | 5
1.05 | 0.21 | 0.21 | 0.53 | 900 | 10 | 4.8 | 25 | 0.05 | 230 |  | 125 | 6
1.2 | 0.15 | 0.1 | 0.55 | 900 | 6 | 4.8 | 25 | 0.1 | 236.1 |  | 150 | 9
1.2 | 0.15 | 0.1 | 0.55 | 900 | 6 | 4.8 | 55 | 0.1 | 296.2 |  | 175 | 20
1.2 | 0.17 | 0.16 | 0.47 | 950 | 10 | 4.8 | 25 | 0.077 | 195.1 |  | 200 | 22
1.2 | 0.13 | 0.13 | 0.54 | 850 | 20 | 4.8 | 25 | 0.1 | 289.7 |  | 225 | 35
1.2 | 0.13 | 0.13 | 0.54 | 850 | 20 | 4.8 | 60 | 0.1 | 267.5 |  | 250 | 61
1.2 | 0.12 | 0.12 | 0.56 | 900 | 12 | 4.8 | 22 | 0.5 | 236.7 |  | 275 | 57
1.2 | 0.12 | 0.12 | 0.56 | 900 | 12 | 4.8 | 22 | 0.5 | 264.6 |  | 300 | 46
1.2 | 0.12 | 0.12 | 0.56 | 900 | 12 | 4.8 | 22 | 0.5 | 209.8 |  | 325 | 9
1.2 | 0.12 | 0.12 | 0.56 | 900 | 12 | 4.8 | 22 | 0.5 | 156.3 |  | 350 | 0
1.2 | 0.16 | 0.08 | 0.56 | 800 | 15 | 4.8 | 40 | 0.1 | 296
1.2 | 0.1 | 0.1 | 0.6 | 800 | 8 | 5 | 25 | 0.2 | 242
1.2 | 0.13 | 0.13 | 0.54 | 800 | 10 | 4.8 | 25 | 0.1 | 309.9
1.2 | 0.175 | 0.1 | 0.525 | 900 | 16 | 4.9 | 25 | 0.2 | 260
1.2 | 0.17 | 0.07 | 0.56 | 900 | 12 | 4.8 | 25 | 0.1 | 201
1.144 | 0.136 | 0.136 | 0.544 | 850 | 15 | 4.6 | 20 | 0.1 | 292.1
1.144 | 0.136 | 0.136 | 0.544 | 850 | 15 | 4.6 | 30 | 0.1 | 259.9
1.144 | 0.136 | 0.136 | 0.544 | 850 | 15 | 4.6 | 20 | 0.1 | 221.4
1.16 | 0.12 | 0.12 | 0.6 | 900 | 12 | 4.8 | 30 | 0.2 | 278
1.16 | 0.12 | 0.12 | 0.6 | 650 | 24 | 4.8 | 30 | 0.2 | 302
1.2 | 0.12 | 0.12 | 0.56 | 900 | 12 | 4.8 | 25 | 0.5 | 258.3
1.17 | 0.17 | 0.1 | 0.56 | 850 | 12 | 4.6 | 25 | 0.05 | 253.9
1.23 | 0.09 | 0.12 | 0.56 | 900 | 10 | 4.8 | 25 | 0.1 | 250.8
1.2 | 0.17 | 0.16 | 0.47 | 950 | 10 | 4.8 | 25 | 0.06 | 195
1.2 | 0.175 | 0.1 | 0.525 | 900 | 16 | 4.9 | 25 | 0.2 | 260
1.2 | 0.13 | 0.13 | 0.54 | 950 | 12 | 4.8 | 25 | 0.05 | 257.43
1.2 | 0.2 | 0 | 0.6 | 900 | 6 | 4.8 | 25 | 0.1 | 256.4
1.2 | 0.17 | 0.07 | 0.56 | 900 | 12 | 4.8 | 25 | 0.08 | 291
1.17 | 0.25 | 0 | 0.58 | 850 | 10 | 4.8 | 30 | 0.1 | 260.8
1.2 | 0.15 | 0.1 | 0.55 | 900 | 6 | 4.8 | 25 | 0.084 | 252
1.2 | 0.13 | 0.13 | 0.54 | 900 | 12 | 4.8 | 25 | 0.05 | 279
1.17 | 0.25 | 0 | 0.58 | 750 | 20 | 4.8 | 30 | 0.1 | 223.8
1.2 | 0.17 | 0.07 | 0.56 | 900 | 12 | 4.8 | 25 | 0.08 | 290
1.2 | 0.13 | 0.13 | 0.54 | 900 | 12 | 4.8 | 25 | 0.1 | 273
1.2 | 0.175 | 0.1 | 0.525 | 900 | 12 | 4.8 | 25 | 0.1 | 280.7
1.2 | 0.13 | 0.13 | 0.54 | 800 | 5 | 4.8 | 25 | 0.05 | 264.7
1.2 | 0.13 | 0.13 | 0.54 | 750 | 3 | 4.8 | 25 | 1 | 251.9
1.2 | 0.13 | 0.13 | 0.54 | 900 | 8 | 4.8 | 25 | 0.2 | 277.3
1.13 | 0.2 | 0.2 | 0.47 | 800 | 6 | 4.8 | 25 | 0.1 | 218.2
1.2 | 0.13 | 0.13 | 0.54 | 850 | 10 | 4.8 | 25 | 1 | 277.4
1.14 | 0.25 | 0.14 | 0.47 | 900 | 8 | 4.8 | 25 | 0.05 | 279.4
1.2 | 0.2 | 0 | 0.6 | 900 | 12 | 4.8 | 30 | 0.1 | 295
1.2 | 0.2 | 0 | 0.6 | 850 | 12 | 4.8 | 25 | 0.1 | 280
1.2 | 0.15 | 0.1 | 0.55 | 900 | 6 | 4.8 | 25 | 0.1 | 236.1
1.2 | 0.15 | 0.1 | 0.55 | 900 | 6 | 4.8 | 55 | 0.1 | 296.2
1.143 | 0.136 | 0.36 | 0.544 | 850 | 10 | 4.6 | 25 | 0.1 | 257
1.2 | 0.13 | 0.13 | 0.54 | 900 | 12 | 4.8 | 25 | 0.5 | 269.1
1.2 | 0.13 | 0.13 | 0.54 | 820 | 15 | 4.7 | 25 | 0.05 | 306
1.2 | 0.32 | 0.04 | 0.44 | 820 | 15 | 4.7 | 25 | 0.05 | 250
1.35 | 0.35 | 0 | 0.65 | 900 | 5 | 4.8 | 25 | 0.05 | 193.2
1.2 | 0.4 | 0 | 0.36 | 850 | 10 | 4.8 | 25 | 1 | 170
1.13 | 0.3 | 0 | 0.57 | 900 | 12 | 4.8 | 25 | 0.1 | 120
1.2 | 0.2 | 0 | 0.6 | 900 | 6 | 4.8 | 25 | 0.1 | 256.4
1.2 | 0.2 | 0 | 0.6 | 900 | 12 | 4.8 | 25 | 0.05 | 217
1.2 | 0.16 | 0.08 | 0.56 | 900 | 12 | 4.8 | 25 | 0.05 | 227
1.2 | 0.13 | 0.13 | 0.54 | 950 | 12 | 4.8 | 25 | 0.05 | 240
1.2 | 0.12 | 0.16 | 0.52 | 900 | 12 | 4.8 | 25 | 0.05 | 252
1.2 | 0.1 | 0.2 | 0.5 | 950 | 12 | 4.8 | 25 | 0.05 | 262
1.2 | 0.08 | 0.24 | 0.48 | 950 | 12 | 4.8 | 25 | 0.05 | 267
1.2 | 0.2 | 0 | 0.6 | 900 | 12 | 4.8 | 25 | 0.1 | 247.22
1.2 | 0.2 | 0 | 0.6 | 900 | 12 | 4.8 | 25 | 0.5 | 234
1.2 | 0.2 | 0 | 0.6 | 900 | 12 | 4.8 | 25 | 1 | 228
1.2 | 0.2 | 0 | 0.6 | 900 | 12 | 4.8 | 25 | 2 | 210.2
1.2 | 0.2 | 0 | 0.6 | 900 | 12 | 4.8 | 55 | 2 | 228
1.2 | 0.13 | 0.13 | 0.54 | 900 | 18 | 4.8 | 25 | 0.05 | 290.1
1.2 | 0.15 | 0.1 | 0.55 | 900 | 3 | 4.8 | 23 | 0.3333 | 208.8512348
1.175 | 0.193 | 0.085 | 0.528 | 900 | 10 | 4.8 | 25 | 0.1 | 235.5
1.175 | 0.193 | 0.085 | 0.528 | 900 | 10 | 4.8 | 25 | 1 | 160
1.2 | 0.16 | 0.08 | 0.56 | 900 | 16 | 4.8 | 25 | 0.1 | 264
1.2 | 0.16 | 0.08 | 0.56 | 900 | 16 | 4.8 | 25 | 1 | 234
1.2 | 0.16 | 0.08 | 0.56 | 900 | 1 | 4.8 | 25 | 0.1 | 292.6
1.2 | 0.16 | 0.08 | 0.56 | 900 | 1 | 4.8 | 25 | 1 | 236.8
1.2 | 0.16 | 0.08 | 0.56 | 900 | 1 | 4.8 | 25 | 0.1 | 256.9
1.2 | 0.16 | 0.08 | 0.56 | 900 | 1 | 4.8 | 25 | 1 | 238
1.2 | 0.2 | 0 | 0.6 | 900 | 12 | 4.8 | 30 | 0.1 | 247.3
1.2 | 0 | 0 | 0.8 | 900 | 5 | 4.8 | 25 | 0.1 | 22
1.2 | 0.1 | 0 | 0.7 | 900 | 5 | 4.8 | 25 | 0.1 | 76
1.2 | 0.2 | 0 | 0.6 | 900 | 5 | 4.8 | 25 | 0.1 | 244
1.2 | 0.3 | 0 | 0.5 | 900 | 5 | 4.8 | 25 | 0.1 | 222
1.2 | 0.4 | 0 | 0.4 | 900 | 5 | 4.8 | 25 | 0.1 | 193
1.2 | 0.13 | 0.13 | 0.52 | 900 | 12 | 4.8 | 25 | 0.1 | 251.76
1.2 | 0.13 | 0.13 | 0.52 | 900 | 12 | 4.8 | 25 | 0.1 | 249.9
1.2 | 0.13 | 0.13 | 0.52 | 900 | 12 | 4.8 | 25 | 0.1 | 247.5
1.2 | 0.13 | 0.13 | 0.52 | 900 | 12 | 4.8 | 25 | 0.1 | 235.92
1.2 | 0.13 | 0.13 | 0.54 | 800 | 12 | 4.8 | 25 | 1 | 180
1.2 | 0.13 | 0.13 | 0.53 | 900 | 12 | 4.8 | 25 | 1 | 195
1.2 | 0.13 | 0.13 | 0.52 | 900 | 12 | 4.8 | 25 | 1 | 225
1.2 | 0.13 | 0.13 | 0.51 | 900 | 12 | 4.8 | 25 | 1 | 195
1.2 | 0.13 | 0.13 | 0.54 | 900 | 12 | 4.8 | 25 | 0.1 | 234.2
1.2 | 0.13 | 0.13 | 0.53 | 900 | 12 | 4.8 | 25 | 0.1 | 238.6
1.2 | 0.13 | 0.13 | 0.52 | 900 | 12 | 4.8 | 25 | 0.1 | 259.2
1.2 | 0.13 | 0.13 | 0.51 | 900 | 12 | 4.8 | 25 | 0.1 | 245.8
1.2 | 0.13 | 0.13 | 0.5 | 900 | 12 | 4.8 | 25 | 0.1 | 237.5
1.142 | 0.137 | 0.145 | 0.559 | 850 | 15 | 4.8 | 25 | 0.1 | 270
1.144 | 0.136 | 0.136 | 0.544 | 850 | 15 | 4.8 | 28 | 0.05 | 276
1.14 | 0.133 | 0.133 | 0.544 | 850 | 15 | 4.8 | 25 | 0.1 | 287
1.2 | 0.13 | 0.13 | 0.54 | 950 | 16 | 4.6 | 25 | 1 | 155.1
1.35 | 0.35 | 0 | 0.65 | 900 | 5 | 4.8 | 25 | 0.05 | 193.2
1.2 | 0.2 | 0 | 0.6 | 900 | 12 | 4.8 | 30 | 0.05 | 253
1.13 | 0.242 | 0.122 | 0.503 | 750 | 12 | 4.8 | 25 | 0.1 | 237.4
1.13 | 0.242 | 0.122 | 0.504 | 800 | 12 | 4.8 | 25 | 0.1 | 246.5
1.13 | 0.242 | 0.122 | 0.504 | 850 | 12 | 4.8 | 25 | 0.1 | 235.1
1.13 | 0.243 | 0.122 | 0.503 | 900 | 12 | 4.8 | 25 | 0.1 | 177.4
1.2 | 0.13 | 0.13 | 0.54 | 950 | 10 | 4.8 | 25 | 0.1 | 250
1.2 | 0.13 | 0.13 | 0.54 | 800 | 12 | 4.8 | 25 | 0.1 | 276
1.2 | 0.13 | 0.13 | 0.54 | 850 | 15 | 4.6 | 25 | 0.05 | 285.6
1.2 | 0.13 | 0.13 | 0.54 | 900 | 12 | 4.8 | 30 | 0.1 | 254.7
1.2 | 0.17 | 0.07 | 0.56 | 900 | 12 | 4.8 | 25 | 0.1 | 201
1.2 | 0.13 | 0.13 | 0.54 | 900 | 12 | 4.8 | 25 | 0.05 | 275.8
1.2 | 0.16 | 0.56 | 0.08 | 800 | 16 | 4.8 | 25 | 0.08 | 298.1
1.2 | 0.13 | 0.13 | 0.54 | 900 | 12 | 4.8 | 25 | 0.1 | 237.4
1.2 | 0.16 | 0.08 | 0.56 | 800 | 16 | 4.8 | 60 | 0.08 | 263.9
1.2 | 0.16 | 0.08 | 0.56 | 800 | 16 | 4.8 | 25 | 0.08 | 298.1
1.2 | 0.13 | 0.13 | 0.54 | 900 | 12 | 4.8 | 25 | 0.2 | 236.9
1.2 | 0.13 | 0.13 | 0.54 | 900 | 20 | 4.8 | 25 | 0.1 | 300.5
1.2 | 0.2 | 0 | 0.6 | 900 | 12 | 4.8 | 25 | 0.1 | 225
1.14 | 0.133 | 0.133 | 0.544 | 850 | 15 | 4.8 | 25 | 0.1 | 285
1.03 | 0.2 | 0 | 0.56 | 900 | 12 | 4.8 | 25 | 0.33 | 223
1.2 | 0.13 | 0.13 | 0.54 | 900 | 12 | 4.6 | 25 | 0.05 | 261.3
1.2 | 0.13 | 0.13 | 0.54 | 850 | 10 | 4.8 | 25 | 0.1 | 275.6
1.2 | 0.13 | 0.13 | 0.54 | 800 | 10 | 4.8 | 25 | 1 | 109
1.2 | 0.13 | 0.13 | 0.54 | 900 | 20 | 4.8 | 25 | 0.1 | 249.8
1.2 | 0.2 | 0 | 0.6 | 950 | 10 | 4.8 | 25 | 0.1 | 256
1.2 | 0.13 | 0.13 | 0.54 | 800 | 12 | 4.8 | 25 | 0.1 | 276
1.2 | 0.13 | 0.13 | 0.54 | 900 | 12 | 4.8 | 30 | 0.08 | 302
1.2 | 0.2 | 0 | 0.6 | 800 | 12 | 4.8 | 25 | 0.1 | 243.3
1.2 | 0.13 | 0.13 | 0.54 | 900 | 12 | 4.8 | 25 | 0.1 | 251.76
1.2 | 0.13 | 0.13 | 0.54 | 850 | 12 | 4.8 | 25 | 0.1 | 255
1.2 | 0.2 | 0 | 0.6 | 900 | 12 | 4.8 | 30 | 0.1 | 250
1.2 | 0.13 | 0.13 | 0.54 | 800 | 12 | 4.8 | 25 | 0.1 | 256.7
1.2 | 0.13 | 0.13 | 0.54 | 800 | 12 | 4.8 | 25 | 1 | 205
1.2 | 0.13 | 0.13 | 0.54 | 800 | 12 | 4.8 | 25 | 2 | 150
1.2 | 0.13 | 0.13 | 0.54 | 800 | 12 | 4.8 | 25 | 5 | 125
1.2 | 0.13 | 0.13 | 0.54 | 950 | 12 | 4.8 | 25 | 0.1 | 251.7
1.2 | 0.13 | 0.13 | 0.54 | 950 | 12 | 4.8 | 25 | 0.2 | 231.2
1.2 | 0.13 | 0.13 | 0.54 | 950 | 12 | 4.8 | 25 | 0.5 | 182.3
1.2 | 0.13 | 0.13 | 0.54 | 950 | 12 | 4.8 | 25 | 1 | 152.6
1.2 | 0.13 | 0.13 | 0.54 | 950 | 12 | 4.8 | 25 | 2 | 130.3
1.2 | 0.13 | 0.13 | 0.54 | 950 | 12 | 4.8 | 25 | 5 | 93.5
1.2 | 0.13 | 0.13 | 0.54 | 950 | 12 | 4.8 | 45 | 0.5 | 189.3
1.2 | 0.2 | 0 | 0.6 | 900 | 6 | 4.8 | 20 | 0.1 | 192
1.2 | 0.13 | 0.13 | 0.54 | 840 | 12 | 4.4 | 25 | 0.1 | 92
1.2 | 0.13 | 0.13 | 0.54 | 840 | 12 | 4.6 | 25 | 0.1 | 198
1.2 | 0.13 | 0.13 | 0.54 | 840 | 12 | 4.8 | 25 | 0.1 | 254
1.2 | 0.13 | 0.13 | 0.54 | 840 | 12 | 5 | 25 | 0.1 | 256
1.2 | 0.13 | 0.13 | 0.54 | 800 | 16 | 4.8 | 25 | 0.1 | 290.1
1.2 | 0.13 | 0.13 | 0.54 | 800 | 16 | 4.8 | 60 | 1 | 275.6
1.2 | 0.2 | 0 | 0.6 | 950 | 10 | 4.8 | 25 | 0.1 | 255
1.2 | 0.13 | 0.13 | 0.54 | 900 | 3 | 4.8 | 25 | 0.1 | 249
1.2 | 0.13 | 0.13 | 0.54 | 900 | 3 | 4.8 | 25 | 0.1 | 265
1.2 | 0.13 | 0.13 | 0.54 | 900 | 12 | 4.8 | 25 | 0.1 | 273
1.2 | 0.13 | 0.13 | 0.54 | 900 | 3 | 4.8 | 25 | 0.2 | 225
1.2 | 0.13 | 0.13 | 0.54 | 900 | 3 | 4.8 | 25 | 0.2 | 245
1.2 | 0.13 | 0.13 | 0.54 | 900 | 20 | 4.8 | 25 | 0.2 | 255
1.2 | 0.13 | 0.13 | 0.54 | 900 | 3 | 4.8 | 25 | 0.5 | 210
1.2 | 0.13 | 0.13 | 0.54 | 900 | 3 | 4.8 | 25 | 0.5 | 225
1.2 | 0.13 | 0.13 | 0.54 | 900 | 20 | 4.8 | 25 | 0.5 | 260
1.2 | 0.13 | 0.13 | 0.54 | 900 | 3 | 4.8 | 22 | 1 | 185
1.2 | 0.13 | 0.13 | 0.54 | 900 | 3 | 4.8 | 25 | 1 | 210
1.2 | 0.13 | 0.13 | 0.54 | 900 | 12 | 4.8 | 25 | 1 | 225
1.2 | 0.13 | 0.13 | 0.54 | 900 | 3 | 4.8 | 25 | 2 | 175
1.2 | 0.13 | 0.13 | 0.54 | 900 | 3 | 4.8 | 22 | 2 | 190
1.2 | 0.13 | 0.13 | 0.54 | 800 | 12 | 4.8 | 25 | 2 | 205
1.2 | 0.13 | 0.13 | 0.54 | 900 | 3 | 4.8 | 25 | 5 | 150
1.2 | 0.13 | 0.13 | 0.54 | 900 | 3 | 4.8 | 25 | 5 | 164
1.2 | 0.13 | 0.13 | 0.54 | 900 | 16 | 4.8 | 25 | 5 | 178
1.2 | 0.15 | 0.1 | 0.55 | 900 | 12 | 4.8 | 25 | 0.03125 | 232
1.2 | 0.13 | 0.13 | 0.54 | 900 | 16 | 4.6 | 25 | 1 | 142.82
1.2 | 0.13 | 0.13 | 0.54 | 900 | 16 | 4.6 | 55 | 1 | 59
1.2 | 0.2 | 0.05 | 0.58 | 850 | 10 | 4.8 | 25 | 0.1 | 296.7
1.2 | 0.2 | 0 | 0.6 | 900 | 12 | 4.8 | 25 | 0.1 | 225
1.2 | 0.13 | 0.13 | 0.54 | 900 | 12 | 4.8 | 25 | 0.1 | 250
1.2 | 0.2 | 0 | 0.6 | 850 | 12 | 4.8 | 25 | 0.5 | 220
1.2 | 0.13 | 0.13 | 0.54 | 850 | 12 | 4.8 | 25 | 0.1 | 260
1.2 | 0.13 | 0.13 | 0.54 | 350 | 2 | 4.8 | 25 | 0.1 | 260
1.2 | 0.2 | 0 | 0.6 | 900 | 12 | 4.8 | 25 | 0.1 | 262.6
1.2 | 0.13 | 0.13 | 0.54 | 800 | 12 | 4.8 | 25 | 0.1 | 250
1.2 | 0.13 | 0.13 | 0.54 | 750 | 8 | 4.8 | 25 | 0.05 | 228.7
1.2 | 0.13 | 0.13 | 0.54 | 900 | 12 | 4.8 | 25 | 0.1 | 225
1.15 | 0.13 | 0.11 | 0.57 | 850 | 15 | 4.8 | 25 | 0.1 | 250
1.2 | 0.13 | 0.13 | 0.54 | 900 | 18 | 4.8 | 25 | 0.05 | 280
1.2 | 0.13 | 0.13 | 0.54 | 950 | 12 | 4.8 | 25 | 0.1 | 250
1.2 | 0.13 | 0.13 | 0.54 | 900 | 12 | 4.8 | 25 | 0.1 | 200
1.2 | 0.24 | 0 | 0.76 | 900 | 6 | 4.8 | 25 | 0.1 | 225
1.2 | 0.13 | 0.13 | 0.54 | 800 | 12 | 4.8 | 25 | 0.1 | 292.6
1.13 | 0.13 | 0.14 | 0.54 | 850 | 10 | 4.8 | 25 | 0.1 | 225
1.2 | 0.13 | 0.13 | 0.54 | 900 | 12 | 4.8 | 25 | 0.1 | 210
1.2 | 0.13 | 0.13 | 0.54 | 900 | 18 | 4.8 | 25 | 0.1 | 300
1.2 | 0.13 | 0.13 | 0.54 | 900 | 15 | 4.7 | 25 | 0.1 | 250
1.2 | 0.13 | 0.13 | 0.54 | 950 | 12 | 4.8 | 25 | 0.05 | 325
1.2 | 0.2 | 0 | 0.6 | 1000 | 12 | 4.6 | 25 | 0.05 | 280
1.2 | 0.25 | 0 | 0.55 | 1000 | 12 | 4.6 | 25 | 0.05 | 260
1.2 | 0.3 | 0 | 0.5 | 1000 | 12 | 4.6 | 25 | 0.05 | 210
1.2 | 0.13 | 0.13 | 0.54 | 850 | 15 | 4.8 | 25 | 0.08 | 235
1.2 | 0.13 | 0.13 | 0.54 | 800 | 12 | 4.8 | 25 | 0.1 | 240
1.2 | 0.2175 | 0.0725 | 0.51 | 900 | 12 | 4.8 | 22 | 0.1 | 256.85
1.2 | 0.2175 | 0.0725 | 0.51 | 900 | 12 | 4.8 | 22 | 0.1 | 185.09
1.2 | 0.2175 | 0.0725 | 0.51 | 900 | 12 | 4.8 | 22 | 0.1 | 148.32
1.2 | 0.13 | 0.13 | 0.54 | 900 | 18 | 4.8 | 25 | 1 | 275.6
1.2 | 0.13 | 0.13 | 0.54 | 900 | 18 | 4.8 | 25 | 0.05 | 284
1.2 | 0.15 | 0.1 | 0.55 | 900 | 15 | 4.8 | 25 | 0.1 | 250
1.098 | 0.113 | 0.138 | 0.533 | 900 | 12 | 4.6 | 25 | 0.1 | 250
1.175 | 0.158 | 0.125 | 0.543 | 800 | 10 | 4.8 | 25 | 1 | 272.7
1.175 | 0.158 | 0.125 | 0.543 | 800 | 10 | 4.8 | 25 | 1 | 228.3
1.175 | 0.158 | 0.125 | 0.543 | 800 | 10 | 4.8 | 25 | 3 | 178
1.175 | 0.158 | 0.125 | 0.543 | 800 | 10 | 4.8 | 25 | 3 | 161
1.175 | 0.158 | 0.125 | 0.543 | 800 | 10 | 4.8 | 25 | 5 | 159
1.175 | 0.158 | 0.125 | 0.543 | 800 | 10 | 4.8 | 25 | 5 | 143
1.33 | 0.18 | 0.07 | 0.42 | 900 | 3 | 4.9 | 25 | 0.05 | 290
1.33 | 0.18 | 0.07 | 0.42 | 900 | 3 | 4.9 | 25 | 0.25 | 250
1.33 | 0.18 | 0.07 | 0.42 | 900 | 3 | 4.9 | 25 | 1 | 220
1.2 | 0.13 | 0.13 | 0.54 | 500 | 6 | 4.8 | 25 | 0.05 | 280
1.2 | 0.2 | 0 | 0.6 | 900 | 4 | 4.8 | 25 | 0.1 | 288.6
1.144 | 0.136 | 0.136 | 0.544 | 850 | 15 | 4.7 | 25 | 1 | 274
1.2 | 0.13 | 0.13 | 0.54 | 900 | 12 | 4.7 | 25 | 5 | 308
1.2 | 0.2 | 0 | 0.6 | 900 | 10 | 4.7 | 25 | 5 | 280.1
1.14 | 0.18 | 0 | 0.62 | 850 | 10 | 4.7 | 25 | 5 | 290
1.2 | 0.13 | 0.13 | 0.13 | 800 | 12 | 4.3 | 25 | 10 | 244
1.2 | 0.13 | 0 | 0.75 | 900 | 12 | 4.7 | 25 | 10 | 275
1.16 | 0.25 | 0 | 0.6 | 800 | 10 | 4.7 | 25 | 5 | 293
1.2 | 0.2 | 0 | 0.6 | 850 | 12 | 4.7 | 25 | 2 | 273.3
1.2 | 0.2 | 0 | 0.6 | 900 | 12 | 4.8 | 25 | 4 | 246.6
1.15 | 0.25 | 0 | 0.6 | 950 | 12 | 4.7 | 25 | 7 | 311
1.2 | 0.16 | 0.56 | 0.08 | 800 | 10 | 4.7 | 25 | 5 | 267.52
1.2 | 0.12 | 0.12 | 0.56 | 900 | 12 | 4.7 | 25 | 5 | 261
1.2 | 0.13 | 0.13 | 0.54 | 850 | 16 | 4.6 | 25 | 10 | 250.2
1.2 | 0.13 | 0.13 | 0.54 | 850 | 20 | 4.7 | 25 | 0.1 | 289.7
1.144 | 0.136 | 0.136 | 0.544 | 850 | 15 | 4.4 | 25 | 8 | 240
1.2 | 0.13 | 0.13 | 0.54 | 350 | 4 | 4.6 | 25 | 10 | 285.8
1.17 | 0.2 | 0.05 | 0.58 | 850 | 10 | 4.8 | 25 | 0.1 | 269.1
1.2 | 0.13 | 0.13 | 0.54 | 950 | 24 | 4.8 | 25 | 0.05 | 291
1.2 | 0.13 | 0.13 | 0.54 | 850 | 24 | 4.8 | 25 | 0.1 | 240
1.12 | 0.445 | 0.178 | 0.267 | 850 | 14 | 4.8 | 25 | 0.05 | 224.6
1.15 | 0.17 | 0.17 | 0.51 | 900 | 10 | 4.35 | 25 | 0.5 | 150
1.09 | 0.32 | 0.043 | 0.55 | 900 | 10 | 4.6 | 25 | 0.5 | 200
1.2 | 0.13 | 0.13 | 0.54 | 800 | 12 | 4.8 | 25 | 1 | 205
1.2 | 0.175 | 0.1 | 0.525 | 850 | 1 | 4.4 | 25 | 5 | 60
1.2 | 0.2 | 0 | 0.6 | 900 | 12 | 4.8 | 25 | 0.1 | 213.6
1.2 | 0.13 | 0.13 | 0.54 | 900 | 12 | 4.8 | 25 | 0.1 | 294
1.2 | 0.13 | 0.13 | 0.54 | 800 | 12 | 4.8 | 25 | 0.1 | 275
1.1 | 0.3 | 0.3 | 0.3 | 850 | 12 | 4.3 | 25 | 8 | 123
1.2 | 0.2 | 0 | 0.6 | 900 | 12 | 4.8 | 25 | 0.1 | 228
1.1111 | 0.333 | 0 | 0.5556 | 900 | 3 | 4.8 | 55 | 0.1667 | 120
1.1111 | 0.333 | 0 | 0.5556 | 900 | 3 | 4.8 | 30 | 0.1667 | 120
1.05556 | 0.4167 | 0 | 0.5278 | 900 | 3 | 4.8 | 30 | 0.1667 | 164
1.05556 | 0.4167 | 0 | 0.5278 | 900 | 3 | 4.8 | 55 | 0.1667 | 164
1.05556 | 0.4167 | 0 | 0.5278 | 900 | 3 | 4.8 | 30 | 0.02778 | 171
1.05556 | 0.4167 | 0 | 0.5278 | 900 | 3 | 4.8 | 30 | 0.05556 | 170
1.05556 | 0.4167 | 0 | 0.5278 | 900 | 3 | 4.8 | 30 | 0.1111 | 164
1.05556 | 0.4167 | 0 | 0.5278 | 900 | 3 | 4.8 | 30 | 0.2222 | 160
1.05556 | 0.4167 | 0 | 0.5278 | 900 | 3 | 4.8 | 30 | 0.4444 | 169
1.05556 | 0.4167 | 0 | 0.5278 | 900 | 3 | 4.8 | 30 | 0.6667 | 163
1.05556 | 0.4167 | 0 | 0.5278 | 900 | 3 | 4.8 | 30 | 1 | 161
1.05556 | 0.4167 | 0 | 0.5278 | 900 | 3 | 4.8 | 30 | 1.111 | 155
1.05556 | 0.4167 | 0 | 0.5278 | 900 | 3 | 4.8 | 30 | 2.222 | 148
1.05556 | 0.4167 | 0 | 0.5278 | 900 | 3 | 4.8 | 30 | 0.1667 | 164
1.2 | 0.2 | 0 | 0.6 | 900 | 12 | 4.8 | 25 | 0.05 | 214.5
1.2 | 0.2 | 0 | 0.6 | 900 | 12 | 4.8 | 25 | 0.05 | 140.6
1.2 | 0.2 | 0 | 0.6 | 900 | 12 | 4.8 | 25 | 0.05 | 90.2
1.2 | 0.2 | 0 | 0.6 | 900 | 12 | 4.8 | 25 | 0.05 | 82.1
1.2 | 0.13 | 0.13 | 0.54 | 900 | 12 | 4.8 | 25 | 0.1 | 307.9
1.2 | 0.13 | 0.13 | 0.54 | 900 | 12 | 4.8 | 25 | 0.1 | 245.4
1.2 | 0.13 | 0.13 | 0.54 | 900 | 12 | 4.8 | 25 | 1 | 225
1.2 | 0.13 | 0.13 | 0.54 | 900 | 12 | 4.8 | 25 | 1 | 225
1.13 | 0.26 | 0.09 | 0.52 | 900 | 10 | 4.8 | 25 | 0.05556 | 242.9
1.2 | 0.2 | 0 | 0.6 | 900 | 24 | 4.8 | 25 | 0.1 | 237
1.2 | 0.2 | 0 | 0.6 | 900 | 15 | 4.8 | 30 | 0.2 | 250
1.2 | 0.15 | 0.1 | 0.55 | 900 | 12 | 4.8 | 25 | 0.04 | 232
1.2 | 0.13 | 0.13 | 0.54 | 850 | 10 | 4.8 | 25 | 0.16 | 225
Li | Ni | Co | Mn | sin_temp | sin_t | cut_off | m_temp | c_rate | Dis_cap
1.35 | 0.445 | 0.56 | 0.8 | 1000 | 24 | 5 | 60 | 10
1.03 | 0 | 0 | 0.08 | 350 | 1 | 4.3 | 20 | 0.02778